## PFMEA
|  | CLAD METAL I PVT LTD | [12 empty] | REV.NO. : 00
TITLE : POTENTIAL FAILURE MODE AND EFFECT ANALYSIS (FMEA) - PROCESS
Page : 01 of 04
Part Name :-ROLL BOND EVAPORATOR |  |  |  | Process Responsibility :Mr.Bhagwat aatole |  |  | Customer Name :-Whirlpool | [5 empty] | FMEA Number : |  | Prepared By : Mr.Jadhav Jitendra
Part No. / Mod. No. |  |  |  | Key Date : 10/12/2013 |  |  | Core Team : Mr.bhagwat aatole ,Mr.tayde,Mr.vishal,Mr.jadhav J. | [5 empty] | FMEA Date (Orig.)
ACTION RESULTS
OPN. No | OPN. NAME. | PROCESS FUNCTION / REQUIREMENTS (DESIRED OUTCOME) | POTENTIAL FAILURE MODE | POTENTIAL EFFECTS OF FAILURE | SEV | CLASS | POTENTIAL CAUSES , MECHANISM OF FAILURE | OCC | CURRENT PROCESS CONTROL |  | DET | RPN | RECOMMENDED ACTIONS | RESPONSIBILITY & TARGET COMPLETION DATE | ACTION TAKEN | SEV | OCC | DET | RPN
[9 empty] | PREVENTION | DETECTION
0 | Raw material Report | Raw material Receiving & Inspection | Thickness variation | Product thickness not maintained | 8 |  | Improper checking at supplier | 2 | Checking at IQC | As per Sampling Plan | 2 | 32
1 | SHEARING | SHEET CUTTING I&II | DIAGONAL DIFFERENCE MORE THAN SPEC. | Clinching of two plates are not ok | 6 |  | Improper stopper | 2 | W.I. | FFPA, W.I. | 2 | 24
|  |  |  | Printing : Not OK | 4 |  | Cutting not proper | 2 | W.I. | FFPA, W.I. | 2 | 16
|  |  | BURR&SCRATCH | Printing :Not OK | 2 |  | Improper handling | 1 | W.I. | FFPA, W.I. | 1 | 2
2 | CLEANING | SHEET BRUSHING | BRUSHING NOT PROPER | Next Operation Not ok | 7 |  | Pressure of brush not proper | 4 | W.I.(MASTER SAMPLE DISPLAYD) | FFPI & I.I.R. | 4 | 112
3 | PRINTING | CKT PRINTING | IMPROPER PRINTING | Circuit inflation will not proper | 8 |  | Brushing not proper | 5 | W.I. | FFPI & I.I.R. | 4 | 160
|  |  | DIAMENSION NOT PROPER | Problem in marking | 9 |  | 1st part setting not proper | 6 | W.I.(master piece for reference) | FFPI & I.I.R. | 3 | 162
4 | CLINCHING | SHEET CLINCHING | FITMENT OF SHEET NOT PROPER | Handling problem | 3 |  | Entry of maching not proper | 2 | W.I. | FFPI & I.I.R. | 2 | 12
5 | ANNEALING | SHEET ANNEALING | HARDNESS OF BOND NOT IN SPEC | Bond get crack at rolling stage | 8 |  | Temperature not getting as per standard | 3 | W.I. | Temperature Controller Available | 2 | 48
|  |  | BONDING NOT DONE PROPERLY | Loose bond occure in process | 8 |  | temperature not getting as per standard | 3 | W.I.(foolproofing is added) | Temperature Controller Available | 2 | 48
6 | HOT ROLLING | BONDING OF TWO SHEET | HARDNESS OF BOND NOT IN SPEC | Panal crack at rolling stage | 8 |  | temperature not getting as per standard | 3 | W.I. | bond test report. | 2 | 48
7 | COLD ROLLING | ROLLING OF BOND | ROLLING LENGTH MORE THAN SPEC. | Circuit length is more and due to this ckt pinch at punching and bending. | 7 |  | improper shorting of panal. | 3 | modelwise length display and hourly monitored | 100% measuring by measuring tape | 2 | 42
8 | ANNEALING | PANAL ANNEALING | HARDNESS OF PANAL NOT IN SPEC | panal leak at inflatening stage | 6 |  | temperature not getting as per standard | 3 | hooter system is provided for temperatur | bond test report. | 2 | 36
|  |  |  | waviness at flatening stage | 6 |  |  | 3 |  |  | 2 | 36
9 | INFLATENING | TUBE INFLATION | TUBE HEIGHT IS MORE THAN SPEC. | panal getting leak at circuit. | 6 |  | air pressure more | 3 | for air pressure locking system is provided | hrly inspection report | 2 | 36
|  |  | TUBE HEIGHT IS MORE OR LESS THAN SPEC. | volume is more or less than spec. | 8 |  | variation in gap between two plates | 3 | maintain gap by packing | hrly inspection report | 2 | 48
10 | SHEARING | SIDE CUT | SIZE VARIATION | fitment in punchig machine | 6 |  | 1.improper stopper | 3 | W.I. | F.P.A & Inprocess inspection report | 3 | 54
|  | HEIGHT CUT | DIAGONAL DIFFERENCE MORE THAN SPEC. |  | 6 |  | 2. cutting not proper | 3 |  |  | 3 | 54
11 | PUNCHING | punching the desired holes&dimension | punching not as per dimension at right location | fitment is not proper at customer end | 7 |  | 1.cutting not proper | 3 | W.I | Inprocess inspection report | 3 | 63
[5 empty] | 7 |  | 2.stopper not at proper location | 3 |  |  | 3 | 63
11 | AIR FLUSHING | AIR FLUSHILNG WITH DRY AIR | CONTAMINATION / MOISTURE LEVEL INCREASE | System will choke up | 9 |  | water droplet present in air. | 2 | for getting dry air there is dryer for removing water droplet from compressed air.and also for drain water droplent auto drain system is there. | hrly inspection report | 2 | 36
[11 empty] | 2 | 36
12 | INSPECTION | INSPECTION | DEFECT DETECTION & PUNCHING LOCATION | fitment is not proper at customer end | 7 |  | stopper not at proper location | 3 | W.I. | hrly inspection report | 2 | 42
13 | TIG WELDING | WELDING OF JOINTS | WELDING IS NOT PROPER & LEAK DETECTED | Leak can be detected | 7 |  | 1.current not as per specification | 3 | for acheving the requried current &gas flow the ammeter &flow meter is introduced so they can maintained as per requirement | hrly inspection report | 3 | 63
[7 empty] | 2.gas flow not as per specification | 3 |  |  | 3 | 63
14 | LEAK TESTING | LEAK TESTING WITH DRY AIR. | RBP LEAK | System will not work . | 9 |  | less Air pressure | 3 | for controlling of air pressure adding solenoid valve for alarming whenever air pressure goes below or above the required level. | hrly inspection report | 2 | 54
[7 empty] | leak tester doen't take time. | 3 | for follow leak testing time adding hooter and timer arrangement in such way that continious air pass through RBP whatever time is set. Leak tester can not remove RBP before time and during testing hooter get continiously blow loudly. |  | 2 | 54
[7 empty] | visualization of bubble is not clear | 4 | for clear visualization of bubble hot water is using for leak testing and tank clear every day before shift start. |  | 2 | 72
[7 empty] | dirty water using for leak testing. | 3 | for clean water filter is added for cleaning water. |  | 2 | 54
15 | POWDER COATING | COATING OF RBP | thickness variation | product thickness not maintained | 6 |  | coating parameter improper | 3 | W.I. | hrly inspection report | 3 | 54
16 | FINAL INSPECTION | FINAL INSPECTION | DEFECT DETECTION | fitment is not proper at customer end | 9 |  | Stagewise inspection not done proper. | 3 | W.I | 100% Inspection | 2 | 54
17 | Silicon Cap Fitment | Cap fitment | N2 Missing | Improper Fitment Cap or Loose | 4 |  | Hourly inspection is to be done | 2 | FPA, W.I. | hrly inspection report | 2 | 16
18 | N2 Filling | N2 Filling | N2 Missing | N2 Pressure | 5 |  | Hourly inspection is to be done | 2 | FPA, W.I. | hrly inspection report | 2 | 20
|  |  |  | Cap fitment | 5
19 | Packing | Packing in corugated box. | Customer suffer for quantity | Counting not proper | 5 |  | Weigthing of each box and maintain recoerd | 2 | SOP | 100% checking | 2 | 20
|  |  | Box fitment will not proper and due to this may be damage while transportation. | Standard not define | 5 |  | Packing standard is define.
| PREPARED BY : | [11 empty] | APPROVED BY :